## Fiber_SI
Property | Units | 101 | 102 | 103 | 104 | 105 | 106 | 107 | 108 | 109 | 110
EfL_GPa | GPa | 230.9743595 | 250.4865 | 275.9971 | 482.63299 | 407.0003 | 43.4369691 | 87.90815175
EfT_GPa | GPa | 14.9961 | 13.92740914 | 18.99988 | 7.5842327 | 39.74393 | 6.894757 | 87.90815175
GfLT_GPa | GPa | 27.579028 | 50.95225423 | 26.99987 | 18.6158439 | 17.89948 | 2.7579028 | 35.64589369
vfLT_- | - | 0.2 | 0.26 | 0.2 | 0.2 | 0.25 | 0.36 | 0.2
afL_perC | perC | -7.2e-07 | -1.0188e-06 | -1.8e-07 | -9.9e-07 | 1.602e-05 | -4.86e-06 | 5.58e-06
afT_perC | perC | 1.206e-05 | 3.24e-06 | 1.008e-05 | 1.008e-05 | 1.602e-05 | 5.94e-06 | 5.58e-06
FFt_MPa | MPa | 2499.97 | 2861.324155 | 5179.996 | 1034.21355 | 2708.95 | 2999.219295 | 4589.978
FFC_MPa | MPa | -1999.47953 | -2530.375819 | -3199.995 | -1034.21355 | -6453.975 | -517.106775 | -2449.983

## Matrix_SI
Property | Units | 201 | 202 | 203 | 204 | 205 | 206 | 207 | 208 | 209 | 210
Em_GPa | GPa | 1.596826 | 1.478001 | 1.709899736 | 1.17210869 | 1.17210869
Gm_GPa | GPa | 2.48211252e-06 | 2.62000766e-06 | 2.41316495e-06 | 2.62000766e-06 | 2.62000766e-06
vm_- | - | 0.0469 | 0.046 | 0.045 | 0.042 | 0.0457
rho_kgpm3 | kgpm3 | 0.8553091 | 0.5535980942 | 0.5535980942 | 1.660794 | 9.687967
am_perC | perC | 2.25 | 2.25 | 2.25 | 2.25 | 2.25
Fmt_MPa | MPa | -118.4519 | -129.9662 | -209.4627 | -352.1842 | -372.5237
Fmc_MPa | MPa | 86.8739382 | 110.7987 | 123.623 | 147.5477998 | 156.5109839
Fms_MPa | MPa | 0.00027579028 | 0.00027579028 | 0.00027579028 | 0.00027579028 | 0.00027579028

## Lamina_SI
Property | Units | 301 | 302 | 303 | 304 | 305 | 306 | 307 | 308 | 309 | 310
E1_GPa | GPa | 146.8583241 | 160.6478381 | 190.9847689 | 77.2212784 | 201.3269044 | 79.9791812 | 44.8159205 | 140.6530428 | 74.99427
E2_GPa | GPa | 10.3421355 | 9.618186015 | 9.92845008 | 75.1528513 | 21.71848455 | 5.5158056 | 11.0316112 | 8.68739382 | 74.99427
G12_GPa | GPa | 6.894757 | 6.315597412 | 7.79107541 | 6.48107158 | 5.37791046 | 2.13737467 | 4.55053962 | 3.65422121 | 3.65422121
v12_- | - | 0.27 | 0.2965 | 0.35 | 0.06 | 0.17 | 0.34 | 0.29 | 0.3 | 0.0349
alpha1_perC | perC | 0.1044 | 0.10278 | 0.1044 | 0.1044 | 0.1314 | 0.09 | 0.1296 | 0.1044 | 0.1044
alpha2_perC | perC | -9e-07 | -9e-07 | -9e-07 | 3.42e-06 | 6.12e-06 | -1.98e-06 | 7.02e-06 | -9e-07 | 1.1394e-06
Xt_MPa | MPa | 2275.26981 | 1816.768 | 3240.53579 | 965.26598 | 1378.9514 | 1413.425185 | 1723.68925 | 2551.06009 | 1282.424802
Yt_MPa | MPa | 57.2264831 | 49.53883 | 61.3633373 | 854.949868 | 55.8475317 | 28.9579794 | 48.9527747 | 62.7422887 | 1282.424802
Xc_MPa | MPa | -1723.68925 | -1606.478381 | -1585.79411 | -896.31841 | -1599.583624 | -337.843093 | -689.4757 | -1572.004596 | -834.265597
Yc_MPa | MPa | -227.526981 | -105.214 | -199.947953 | -896.31841 | -124.105626 | -157.8899353 | -157.8899353 | -266.1376202 | -834.265597
S12_MPa | MPa | 75.842327 | 73.29126691 | 75.1528513 | 71.0159971 | 62.7422887 | 48.9527747 | 68.94757 | 48.9527747 | 48.9527747

## Key
NumericID | OriginalHeader | Sheet
101 | 101_T300 | Fiber_SI
102 | 102_IM6 | Fiber_SI
103 | 103_IM7 | Fiber_SI
104 | 104_Ultra Mod Carbon | Fiber_SI
105 | 105_Boron | Fiber_SI
106 | 106_Kevlar 49 | Fiber_SI
107 | 107_S2 Glass | Fiber_SI
108 | 108 | Fiber_SI
109 | 109 | Fiber_SI
110 | 110 | Fiber_SI
201 | 201_3501-6 | Matrix_SI
202 | 202_8551-7 | Matrix_SI
203 | 203_5250-4 RTM | Matrix_SI
204 | 204_polyester | Matrix_SI
205 | 205_vinyl ester | Matrix_SI
206 | 206 | Matrix_SI
207 | 207 | Matrix_SI
208 | 208 | Matrix_SI
209 | 209 | Matrix_SI
210 | 210 | Matrix_SI
301 | 301_T300/3501-6 | Lamina_SI
302 | 302_uni (IM6/3501-6) | Lamina_SI
303 | 303_uni (IM7/977-3) | Lamina_SI
304 | 304_Woven (AGP370-5H/3501-6S) | Lamina_SI
305 | 305_uni (Boron/epoxy) | Lamina_SI
306 | 306_uni (kevlar/epoxy) | Lamina_SI
307 | 307_uni (Sglass/epoxy) | Lamina_SI
308 | 308_Uni (TR50S/301-60) | Lamina_SI
309 | 309_Woven (TR50S-2T/301-60) | Lamina_SI
310 | 310 | Lamina_SI